## Sheet1
Tarih | DokumNo | Parça_Kok | Enjekte_Kok_Elti | Enjekte_Kok_Panel | Parça_Kireç | Enjekte_Kireç | Dev_AL | Dev_FeSi65 | Dev_FeSi70 | Dev_FeSi75 | Dev_FeSiMn60 | Dev_FeSiMn65 | Dev_FeSiMn70 | Dev_FeMn | Dev_FeMn_HCr | FeSiLowAl_AO | FeMnLowC_AO | C | CaO | FeSi65 | FeSi70 | FeSi75 | Dev_Kireç | FeSiLowAl_PO | FeSiMn60 | FeSiMn65 | FeSiMn70 | FeSiMn6030 | FeMn | FeMnHCr | FeMnLowC_PO | FeV | Al | Al_Granul | CaSi | CaF2 | MgO | Boksit | CaFe | AlWire | FeTi | DolamitikKirec | SilisKumu | CaC2 | FEB | Kolamanit | FeCr | S | FeP | Nb | Ca_Solid_Tel | Azotsuz_C | Al_Curufu
20181001 | 1807230 | 390 | 715 | 715 | 6050 | 666 |  |  |  | 99 |  |  | 889 |  |  |  |  | 190 | 200 |  | 40 | [5 empty] | 170 | [5 empty] | 60 |  |  | 50 | [9 empty] | 50 |  |  |  |  | 120 |  |  | 105.56 | W400-1
20181001 | 1807231 | 399 | 715 | 715 | 6040 | 669 |  |  |  | 98 |  |  | 893 |  |  |  |  | 60 | 200 |  | 40 | [5 empty] | 230 | [5 empty] | 60 |  |  | 50 | [9 empty] | 50 |  |  |  |  | 120 |  |  | 191.384 | S 220
20181001 | 1807232 | 193 | 715 | 715 | 6734 | 955 |  |  |  | 98 |  |  | 890 |  |  |  |  | 170 | 200 |  | 40 |  | 800 |  |  |  | 160 | [5 empty] | 60 |  |  | 50 | [9 empty] | 50 |  |  |  |  | 120 |  |  | 92.82 | W400-1
20181001 | 1807233 | 295 | 715 | 715 | 6578 | 958 |  |  |  | 99 |  |  | 886 |  |  |  |  | 210 | 200 |  | 40 | [5 empty] | 260 | [5 empty] | 60 |  |  | 50 | [9 empty] | 50 |  |  |  |  | 120 |  |  | 129.22 | W400-1
20181001 | 1807234 | 391 | 715 | 715 | 6627 | 931 |  |  |  | 98 |  |  | 891 |  |  |  |  | 190 | 400 |  | 80 | [5 empty] | 260 | [5 empty] | 60 |  |  | 50 | [9 empty] | 50 |  |  |  |  | 120 |  |  | 125.58 | W400-1
20181001 | 1807235 | 393 | 715 | 715 | 6666 | 943 |  |  |  | 98 |  |  | 889 |  |  |  |  | 190 | 200 |  | 80 | [5 empty] | 300 | [5 empty] | 60 |  |  | 50 | [9 empty] | 50 |  |  |  |  | 120 |  |  | 129.22 | W400-1
20181001 | 1807236 | 394 | 715 | 715 | 6648 | 938 |  |  |  | 98 |  |  | 893 |  |  |  |  | 215 | 200 |  | 90 | [5 empty] | 300 | [5 empty] | 60 |  |  | 50 | [9 empty] | 50 |  |  |  |  | 120 |  |  | 127.4 | W400-1
20181001 | 1807237 | 394 | 715 | 715 | 6687 | 920 |  |  |  | 99 |  |  | 893 |  |  |  |  | 230 | 200 |  | 120 | [5 empty] | 140 | [5 empty] | 60 |  |  | 50 | [9 empty] | 50 |  |  |  |  | 120 |  |  | 125.58 | W400-1
20181001 | 1807238 | 393 | 715 | 715 | 6682 | 944 |  |  |  | 99 |  |  | 894 |  |  |  |  | 210 | 200 |  | 100 | [5 empty] | 200 | [5 empty] | 60 |  |  | 50 | [9 empty] | 50 |  |  |  |  | 120 |  |  | 120.12 | W400-1
20181001 | 1807239 | 391 | 715 | 715 | 6478 | 971 |  |  |  | 211 |  |  | 390 | [5 empty] | 200 |  |  | 200 | 750 |  |  |  | 140 | [5 empty] | 150 |  |  | 50 | [9 empty] | 50 |  |  |  |  | 190 |  |  | 116.48 | SAE 1006 BK1
20181001 | 1807240 | 392 | 715 | 715 | 6078 | 986 |  |  |  | 213 |  |  | 393 | [5 empty] | 200 |  |  | 100 | 750 |  |  |  | 280 | [5 empty] | 180 |  |  | 50 | [8 empty] | 77 | 50 |  |  |  |  | 180 |  |  | 131.04 | SAE 1006 BK1
20181001 | 1807241 | 394 | 715 | 715 | 6087 | 966 |  |  |  | 212 |  |  | 393 | [5 empty] | 200 |  |  | 120 | 750 |  |  |  | 320 | [5 empty] | 180 |  |  | 50 | [8 empty] | 74 | 50 |  |  |  |  | 180 |  |  | 126.88 | SAE 1006 BK1
20181001 | 1807242 | 390 | 715 | 715 | 6088 | 992 |  |  |  | 212 |  |  | 393 | [5 empty] | 300 |  | 140 |  | 800 |  |  |  | 200 | [5 empty] | 180 | 20 |  | 60 | [8 empty] | 74 | 50 |  |  |  |  | 180 |  |  | 126.88 | SAE 1006 BK1
20181001 | 1807243 | 402 | 715 | 715 | 6093 | 987 |  |  |  | 211 |  |  | 393 | [5 empty] | 200 |  |  | 110 | 1000 |  |  |  | 200 | [5 empty] | 180 | 30 |  | 60 | [8 empty] | 76 | 50 |  |  |  |  | 180 |  |  | 133.12 | SAE 1006 BK1
20181001 | 1807244 | 392 | 715 | 715 | 6034 | 984 |  |  |  | 213 |  |  | 395 |  |  |  |  | 10 | 200 |  |  | 380 | 1000 |  |  |  | 150 | [5 empty] | 180 | 50 |  | 60 | [8 empty] | 74 | 50 |  |  |  |  | 180 |  |  | 131.04 | SAE 1006 BK1
20181001 | 1807245 | 393 | 715 | 715 | 5970 | 1001 |  |  |  | 213 |  |  | 397 |  |  |  |  | 30 | 200 |  |  | 300 | 1000 |  |  |  | 150 | [5 empty] | 180 | 50 |  | 50 | [8 empty] | 74 | 50 |  |  |  |  | 170 |  |  | 124.8 | SAE 1006 BK1
20181001 | 1807246 | 395 | 715 | 715 | 5974 | 1052 |  |  |  | 212 |  |  | 390 | [5 empty] | 500 |  | 330 |  | 800 |  |  |  | 100 | [5 empty] | 180 | 60 |  | 60 | [8 empty] | 72 | 50 |  |  |  |  | 170 |  |  | 124.8 | SAE 1006 BK1
20181001 | 1807247 | 396 | 715 | 715 | 5998 | 1027 |  |  |  | 211 |  |  | 394 | [5 empty] | 200 |  |  | 240 | 1000 |  |  |  | 80 | [5 empty] | 180 | 40 |  | 60 | [8 empty] | 72 | 50 |  |  |  |  | 170 |  |  | 120.64 | SAE 1006 BK1
20181001 | 1807248 | 393 | 715 | 715 | 5980 | 987 |  |  |  | 211 |  |  | 393 | [5 empty] | 200 |  |  | 180 | 1000 |  |  |  | 200 | [5 empty] | 180 | 50 |  | 60 | [8 empty] | 74 | 50 |  |  |  |  | 170 |  |  | 120.64 | SAE 1006 BK1
20181001 | 1807249 | 395 | 715 | 715 | 5966 | 984 |  |  |  | 148 |  |  | 889 |  |  |  |  | 190 | 200 |  | 50 |  | 900 |  |  |  | 100 | [5 empty] | 60 |  |  | 60 | [9 empty] | 50 |  |  |  |  | 120 |  |  | 120.12 | W400-1
20181001 | 1807250 | 296 | 715 | 715 | 5978 | 976 |  |  |  | 147 |  |  | 893 |  |  |  |  | 210 | 200 |  | 150 |  | 900 |  |  |  | 120 | [5 empty] | 60 | 20 |  | 50 | [9 empty] | 50 |  |  |  |  | 120 |  |  | 125.58 | W400-1
20181001 | 1807251 | 291 | 715 | 715 | 6011 | 941 |  |  |  | 148 |  |  | 893 |  |  |  |  | 180 | 200 |  | 220 |  | 900 |  |  |  | 40 | [5 empty] | 60 | 20 |  | 60 | [9 empty] | 50 |  |  |  |  | 120 |  |  | 121.94 | W400-1
20181001 | 1807252 | 293 | 715 | 715 | 6095 | 776 |  |  |  | 149 |  |  | 888 |  |  |  |  | 230 | 200 |  | 90 |  | 900 |  |  |  | 280 | [5 empty] | 60 |  |  | 60 | [9 empty] | 50 |  |  |  |  | 120 |  |  | 127.4 | W400-1
20181001 | 1807253 | 294 | 715 | 715 | 6066 | 732 |  |  |  | 94 |  |  | 990 |  |  |  |  | 210 | 200 |  | 80 |  | 900 |  |  |  | 470 | [5 empty] | 60 | 20 |  | 60 | [9 empty] | 50 |  |  |  | 44 | 120 |  |  | 129.22 | W400-1N
20181001 | 1807254 | 294 | 715 | 715 | 6044 | 555 |  |  |  | 99 |  |  | 990 |  |  |  |  | 220 | 200 |  | 60 | 60 | 900 |  |  |  | 480 | [5 empty] | 60 |  |  | 60 | [9 empty] | 50 |  |  |  | 44 | 120 |  |  | 129.22 | W400-1N
20181001 | 1807255 | 291 | 715 | 715 | 6159 | 462 |  |  |  | 97 |  |  | 991 |  |  |  |  | 200 | 200 |  | 60 |  | 900 |  |  |  | 500 | [5 empty] | 60 |  |  | 60 | [9 empty] | 50 |  |  |  | 44 | 120 |  |  | 132.86 | W400-1N
20181001 | 1807256 | 293 | 715 | 715 | 6170 | 548 |  |  |  | 98 |  |  | 989 |  |  |  |  | 150 | 500 |  | 180 |  | 900 |  |  |  | 350 | [5 empty] | 60 | 40 |  | 100 | [9 empty] | 50 |  |  |  | 39 | 120 |  |  | 114.66 | W400-1N
20181001 | 1807257 | 291 | 715 | 715 | 6166 | 1069 |  |  |  | 98 |  |  | 988 |  |  |  |  | 210 | 200 |  |  | 40 | 900 |  |  |  | 550 | [5 empty] | 60 |  |  | 60 | [14 empty] | 120 |  |  | 131.04 | W400-1N
20181001 | 1807258 | 292 | 715 | 715 | 6164 | 1044 |  |  |  | 99 |  |  | 985 |  |  |  |  | 220 | 200 |  |  | 230 | 900 |  |  |  | 330 | [5 empty] | 60 | 30 |  | 60 | [9 empty] | 50 |  |  |  | 41 | 120 |  |  | 118.3 | W400-1N
20181001 | 1807259 | 290 | 715 | 715 | 6121 | 850 |  |  |  | 97 |  |  | 996 |  |  |  |  | 190 | 200 |  | 80 |  | 850 |  |  |  | 400 | [5 empty] | 60 |  |  | 60 | [13 empty] | 40 | 120 |  |  | 125.58 | W400-1N