## Sheet1
ELEMENT | 11SMnPb30
MIN / MAX
C | 0.05 / 0.10
Si | - / 0.05
S | 0.27 / 0.33
P | 0.04 / 0.11
Mn | 1.15 / 1.30
Ni | - / 0.10
Cr | - / 0.15
Mo | - / 0.06
Cu | - / 0.25
N ppm | - / 100
Pb | 0.20 min