## Sheet1
8 MM - 28 MM |  | 32 MM |  | 40 MM
ANALİZ |  | ANALİZ |  | ANALİZ
ELEMENT | S220 | ELEMENT | S220-K | ELEMENT | S220-MN
| MIN / MAX |  | MIN / MAX |  | MIN / MAX
C | 0,18-0,22 | C | 0,18-0,22 | C | 0,18-0,22
Si | 0,15 min. | Si | 0,20 min. | Si | 0,20 min.
S | 0,045 max. | S | 0,025 max. | S | 0,025 max.
P | 0,045 max | P | 0,025 max | P | 0,025 max
Mn | 0,55 min. | Mn | 0,55 min. | Mn | 0,80 min.
|  | * Yarı Kapalı |  | * Yarı Kapalı