## Sheet1
MÜŞTERİ İSTEĞİ ANALİZ
ELEMENT | W400
MIN / MAX
C | 0.18 / 0.22
Si | 0.15 / 0.30
S | - / 0.040
P | - / 0.040
Mn | 0.80 / -
Cu | - / 0.50
N ppm | - / 120
Ceq | - / 0.55