## Sheet1
1008 – mechanical descaling
All other grades – chemical descaling
Mechanical Requirements
SIZE | GRADE | MT | TENSILE STRENGTH RANGE
5.5mm | 1006B | 500 | 51 - 55 KSI - aim 53 KSI
5.5mm | 1006 | 500 | 55 - 59 KSI - aim 57 KSI - aim max 58 KSI
5.5mm | 1018 | 900 | 73 - 77 KSI - aim 75 KSI
6.5mm | 1006 | 700 | 55 - 59 KSI - aim 57 KSI - aim max 58 KSI
6.5mm | 1008 | 1900 | 58 - 62 KSI - aim 60 KSI
8.0mm | 1006 | 500 | 55 - 59 KSI - aim 57 KSI - aim max 58 KSI
TOTAL |  | 5000
Chemical Requirements
Grade | C | Mn | P | S | Si | Ni | Cr | Mo | Cu | N | B
1006B | .08 max | .25 / .40 | .025 max | .030 max | .08 / .20 | .15 max | .14 max | .03 max | .25 max | .008 max | .004 / .014
1006 | .08 max | .25 / .40 | .025 max | .030 max | .08 / .20 | .15 max | .14 max | .03 max | .25 max | .010 max
1008 | .10 max | .30 / .50 | .025 max | .030 max | .08 / .20 | .15 max | .14 max | .03 max | .25 max | .010 max
1018 | .15 / .20 | .60 / .90 | .025 max | .030 max | .15 / .35 | .15 max | .14 max | .03 max | .25 max | .010 max