## Sheet1
GRADE | Carbon | Manganese | Phosphorus | Sulfur | Silicon | Nickel | Chrome | Molybdenum | Copper | Nitrogen | Descaling Practice
1006 | .08 max | .25 / .40 | .025 max | .030 max | .08 / .20 | .15 max | .14 max | .03 max | .25 max | .010 max | chemical
1008 | .10 max | .30 / .50 | .025 max | .030 max | .08 / .20 | .15 max | .14 max | .03 max | .25 max | .010 max | mechanical
1018 | .15 / .20 | .60 / .90 | .025 max | .030 max | .15 / .35 | .15 max | .14 max | .03 max | .25 max | .010 max | chemical
Grade | Max tensile |  | Tensile Strength
| PSI | N/mm2 | Aim kg/mm2
1006 | 57000 | 393 | 40.1
1008 | 60000 | 414 | 42.2
1018 | 75000 | 517 | 52.7