## Sheet1
GRADE | Carbon | Manganese | Phosphorus | Sulfur | Silicon | Nickel | Chrome | Molybdenum | Copper | Nitrogen | Descaling Practice
1008 | .10 max | .30 / .50 | .025 max | .030 max | .08 / .20 | .15 max | .14 max | .03 max | .25 max | .010 max | mechanical
Grade | Max tensile |  | Tensile Strength
| PSI | N/mm2 | Aim kg/mm2
1008 | 60000 | 414 | 42.2