## 1065D
DİLER IRON AND STEEL INDUSTRY INC. | [13 empty] | CERTIFICATE NUMBER :
MANUFACTURERS' ISO CERTIFICATE NUMBER:
|  |  |  | MILL 'S TEST CERTIFICATE | [9 empty] | ISSUING DATE :
QUALITY CONTROL DEPARTMENT
SIZE : 5.5 mm
QUALITY: SAE 1065D
PRODUCTION PROCESS :HOT ROLL AIR COOL
ORDER NO:
[5 empty] | CHEMICAL COMPOSITION | [10 empty] | MECHANICAL PROPERTIES
Heat | [13 empty] | Weight | Cross Sectional | Yield | Tensile | %Reduction | Bend
Number | C | Si | S | P | Mn | Ni | Cr | Cu | Mo | V | N | Sn | B | Per | area | Point | Strength | of Cross
| % | % | % | % | % | % | % | % | % | % | % | % | % | Kg/m | mm2 | N/mm2(MPa) | N/mm2(MPa) | Sectional Area | Test
1606095 | 0.66 | 0.18 | 0.01 | 0.012 | 0.64 | 0.07 | 0.09 | 0.18 | 0.009 | 0.002 | 0.0086 | 0.014 | 0.0037 | 0.191 | 24.33 | 670 | 1010 | 34.54 | OK
1606096 | 0.65 | 0.19 | 0.014 | 0.01 | 0.64 | 0.07 | 0.08 | 0.17 | 0.01 | 0.002 | 0.0086 | 0.015 | 0.0034 | 0.19 | 24.2 | 595 | 1022 | 37.15 | OK
1606097 | 0.66 | 0.21 | 0.011 | 0.007 | 0.65 | 0.06 | 0.07 | 0.14 | 0.009 | 0.002 | 0.0088 | 0.011 | 0.0033 | 0.191 | 24.33 | 690 | 1013 | 40.31 | OK
1606098 | 0.64 | 0.2 | 0.02 | 0.01 | 0.67 | 0.06 | 0.08 | 0.19 | 0.01 | 0.002 | 0.0081 | 0.013 | 0.004 | 0.193 | 24.58 | 658 | 1030 | 41.7 | OK
1606100 | 0.64 | 0.18 | 0.018 | 0.011 | 0.64 | 0.07 | 0.08 | 0.19 | 0.01 | 0.002 | 0.0082 | 0.014 | 0.0039 | 0.194 | 24.71 | 632 | 1035 | 40.31 | OK
1606102 | 0.66 | 0.2 | 0.014 | 0.009 | 0.65 | 0.06 | 0.05 | 0.14 | 0.01 | 0.002 | 0.0078 | 0.011 | 0.0042 | 0.19 | 24.2 | 590 | 1030 | 43.89 | OK
1607056 | 0.66 | 0.19 | 0.015 | 0.01 | 0.65 | 0.07 | 0.09 | 0.19 | 0.011 | 0.003 | 0.0088 | 0.013 | 0.0036 | 0.192 | 24.45 | 658 | 1018 | 43.09 | OK
1607058 | 0.66 | 0.2 | 0.018 | 0.01 | 0.65 | 0.07 | 0.08 | 0.17 | 0.01 | 0.003 | 0.0093 | 0.015 | 0.0037 | 0.192 | 24.45 | 665 | 1020 | 42.24 | OK

## 1070D
DİLER IRON AND STEEL INDUSTRY INC.
MILL 'S TEST CERTIFICATE
QUALITY CONTROL DEPARTMENT
SIZE : 5.5 MM
QUALITY: SAE 1070 D
PRODUCTION PROCESS :HOT ROLL AIR COOL
ORDER NO:
CHEMICAL COMPOSITION
Heat | [11 empty] | Weight | Cross Sectional | Tensile | %Reduction
Number | C | Si | S | P | Mn | Ni | Cr | Cu | Mo | V | N | Per | area | Strength | of Cross | Bend
| % | % | % | % | % | % | % | % | % | % | % | Kg/m | mm2 | N/mm2(MPa) | Sectional Area | Test
1702595 | 0.72 | 0.18 | 0.015 | 0.004 | 0.68 | 0.04 | 0.04 | 0.06 | 0.009 | 0.0018 | 0.0078 | 0.193 | 24.58 | 1110 | 41.15 | OK
1702596 | 0.73 | 0.21 | 0.012 | 0.005 | 0.72 | 0.04 | 0.04 | 0.07 | 0.01 | 0.0025 | 0.0077 | 0.192 | 24.45 | 1120 | 40.31 | OK